## One stage
Number | X1(Ca concentration in ppm) | X2(time in min) | pH(X3) | X4(CO2 flow in L/M) | Y1Peak valuE (°C) | [5 empty] | Y2 CO2 content (%) | [5 empty] | Y3 Calcite content (%)
6 | 2170 | 20 | 12.9 | 0.1 | 680.88 | 679.27 | 789.11 | 688.43 | 689.19 | 682.76 | 1.293 | 1.178 | 1.272 | 1.282 | 1.206 | 1.1418 | 2.93511 | 2.67406 | 2.88744 | 2.91014 | 2.73762 | 2.591886
5 | 2170 | 30 | 12.9 | 0.1 | 683.74 | 691.28 | 683.88 | 708.74 | 704.79 |  | 1.408 | 1.35 | 1.46 | 1.589 | 1.59 |  | 3.19616 | 3.0645 | 3.3142 | 3.60703 | 3.6093
6 | 2170 | 40 | 12.9 | 0.1 | 668.68 | 691.29 | 691.77 | 686.17 | 709.53 | 701.88 | 1.129 | 1.495 | 1.4023 | 1.423 | 1.4141 | 1.47 | 2.56283 | 3.39365 | 3.183221 | 3.23021 | 3.210007 | 3.3369
3 | 2170 | 20 | 12.9 | 0.2 | 679.27 | 684.14 | 678.95 |  |  |  | 1.15 | 1.2168 | 1.1557 |  |  |  | 2.6105 | 2.762136 | 2.623439
3 | 2170 | 30 | 12.9 | 0.2 | 672.02 | 672.94 | 670.6 |  |  |  | 1.12 | 1.645 | 1.65 |  |  |  | 2.5424 | 3.73415 | 3.7455
3 | 2170 | 40 | 12.9 | 0.2 | 668 | 678.28 | 678.98 |  |  |  | 1.12 | 1.1609 | 1.0961 |  |  |  | 2.5424 | 2.635243 | 2.488147
3 | 4164 | 20 | 12.9 | 0.1 | 735.38 | 724.11 | 711 |  |  |  | 2.7214 | 2.8047 | 2.92 |  |  |  | 6.177578 | 6.366669 | 6.6284
4 | 4164 | 30 | 12.9 | 0.1 | 712.93 | 709.91 | 716.57 | 723 |  |  | 2.9822 | 3.03 | 3.14 | 2.8763 |  |  | 6.769594 | 6.8781 | 7.1278
4 | 6015 | 20 | 12.9 | 0.1 | 729.71 | 756.69 | 736.97 | 753.69 |  |  | 3.6475 | 4.5641 | 3.606 | 4.547 |  |  | 8.279825 | 10.360507 | 8.18562 | 10.32169
4 | 6015 | 30 | 12.9 | 0.1 | 735.98 | 748.34 | 739.01 | 745.75 |  |  | 3.7584 | 4.499 | 4.08 | 5.05 |  |  | 8.531568 | 10.21273 | 9.2616 | 11.4635
4 | 6015 | 40 | 12.9 | 0.1 | 746.32 | 739.49 |  |  |  |  | 4.0184 | 4.466 |  |  |  |  | 9.121768 | 10.13782
2 | 6015 | 20 | 12.9 | 0.2 | 736.59 | 736.36 |  |  |  |  | 3.6775 | 3.2 |  |  |  |  | 8.347925 | 7.264
2 | 6015 | 30 | 12.9 | 0.2 | 739.47 | 711 |  |  |  |  | 3.5446 | 3.509 |  |  |  |  | 8.046242 | 7.96543
2 | 6015 | 40 | 12.9 | 0.2 | 734.7 | 738 |  |  |  |  | 4.1385 | 4.976 |  |  |  |  | 9.394395 | 11.29552
51

## Two-stage
Number | Alkali Type | X1(Ca concentration in ppm) | X2(time in min) | pH(X3) | X4(CO2 flow in L/M) | Y1Peak valuE (°C) | [6 empty] | Y2 CO2 content (%) | [6 empty] | Y3 Calcite Content (%)
3 | Ca | 2170 | 20 | 8 | 0.1 | 680.35 | 686.91 | 670.85 |  |  |  |  | 1.4759 | 1.463 | 1.4763 |  |  |  |  | 3.350293 | 3.32101 | 3.351201 |  |  | 0
4 | Ca | 2170 | 30 | 8 | 0.1 | 694.17 | 704.06 | 703.81 | 696.67 |  |  |  | 1.323 | 1.4566 | 1.5629 | 1.4838 |  |  |  | 3.00321 | 3.306482 | 3.547783 |  |  | 3.368226
5 | Ca | 2170 | 40 | 8 | 0.1 | 686.47 | 689.7 | 690.13 | 696.94 | 686.39 |  |  | 1.3144 | 1.3524 | 1.432 | 1.3576 | 1.3016 |  |  | 2.983688 | 3.069948 | 3.25064
3 | Ca | 2170 | 20 | 8 | 0.2 | 692.9 | 698.03 | 703.53 |  |  |  |  | 1.348 | 1.4465 | 1.4266 |  |  |  |  | 3.05996 | 3.283555 | 3.238382
3 | Ca | 2170 | 30 | 8 | 0.2 | 681.62 | 682.15 | 673.4 |  |  |  |  | 1.12 | 1.3244 | 1.32 |  |  |  |  | 2.5424 | 3.006388 | 2.9964
3 | Ca | 2170 | 30 | 8 | 0.2 | 687.11 | 686.3 | 683.01 |  |  |  |  | 1.3875 | 1.344 | 1.3568 |  |  |  |  | 3.149625 | 3.05088 | 3.079936
4 | Ca | 2170 | 20 | 10 | 0.1 | 700.42 | 692.51 | 692.42 | 677.68 |  |  |  | 1.48 | 1.45 | 1.39 | 1.45 |  |  |  | 3.3596 | 3.2915 | 3.1553 |  |  | 3.2915
4 | Ca | 2170 | 30 | 10 | 0.1 | 692.02 | 677.02 | 682.68 | 685.46 |  |  |  | 1.45 | 1.2636 | 1.44 | 1.54 |  |  |  | 3.2915 | 2.868372 | 3.2688 |  |  | 3.4958
3 | Ca | 2170 | 40 | 10 | 0.1 | 695.65 | 686.72 | 697.34 |  |  |  |  | 1.45 | 1.4098 | 1.4093 |  |  |  |  | 3.2915 | 3.200246 | 3.199111
3 | Ca | 2170 | 20 | 10 | 0.2 | 697.83 | 705.51 | 697.5 |  |  |  |  | 1.71 | 1.64 | 1.65 |  |  |  |  | 3.8817 | 3.7228 | 3.7455
3 | Ca | 2170 | 30 | 10 | 0.2 | 683.68 | 687.36 | 675.37 |  |  |  |  | 1.283 | 1.4196 | 1.4187 |  |  |  |  | 2.91241 | 3.222492 | 3.220449
2 | Ca | 2170 | 40 | 10 | 0.2 | 699.56 | 691 | [5 empty] | 1.354 | 1.39 | [5 empty] | 3.07358 | 3.1553
4 | Ca | 4164 | 20 | 10 | 0.1 | 697.11 | 713.99 | 703.16 | 710.8 |  |  |  | 1.9921 | 2.1759 | 2.22 | 2.549 |  |  |  | 4.522067 | 4.939293 | 5.0394
4 | Ca | 4164 | 30 | 10 | 0.1 | 688 | 707 | 706.08 | 706.89 |  |  |  | 1.8378 | 2.24855 | 2.22 | 2.25 |  |  |  | 4.171806 | 5.1042085 | 5.0394
4 | Ca | 6015 | 20 | 10 | 0.1 | 731.11 | 726.71 | 728.52 | 728.04 |  |  |  | 3.4499 | 3.24 | 2.9673 | 3.2037 |  |  |  | 7.831273 | 7.3548 | 6.735771
4 | Ca | 6015 | 30 | 10 | 0.1 | 732.09 | 713.79 | 725.71 | 729.33 |  |  |  | 3.709 | 2.916 | 3.2365 | 3.24 |  |  |  | 8.41943 | 6.61932 | 7.346855
4 | Ca | 6015 | 40 | 10 | 0.1 | 732.85 | 728.67 | 733.89 | 736.92 |  |  |  | 3.4999 | 3.6562 | 3.2755 | 3.4142 |  |  |  | 7.944773 | 8.299574 | 7.435385
2 | Ca | 6015 | 20 | 10 | 0.2 | 721.42 | 708.23 | [5 empty] | 2.3 | 2.3544 | [5 empty] | 5.221 | 5.344488
2 | Ca | 6015 | 30 | 10 | 0.2 | 711.48 | 709.83 | [5 empty] | 2.19 | 2.28 | [5 empty] | 4.9713 | 5.1756
2 | Ca | 6015 | 40 | 10 | 0.2 | 718.02 | 712.47 | [5 empty] | 2.355 | 2.82 | [5 empty] | 5.34585 | 6.4014
3 | Na | 2170 | 20 | 8 | 0.1 | 704.89 | 706 | 714.16 |  |  |  |  | 2.6043 | 2.6562 | 2.9343
3 | Na | 2170 | 30 | 8 | 0.1 | 713.75 | 713.17 | 719.55 |  |  |  |  | 2.695 | 2.9351 | 2.5408
3 | Na | 2170 | 40 | 8 | 0.1 | 709.09 | 709.58 | 694.34 |  |  |  |  | 2.5664 | 2.4488 | 2.2501
3 | Na | 2170 | 20 | 8 | 0.2 | 711.41 | 716.88 | 706.87 |  |  |  |  | 2.324 | 1.7577 | 1.9456
3 | Na | 2170 | 30 | 8 | 0.2 | 700.45 | 708.1 | 699.42 |  |  |  |  | 2.05 | 2.2046 | 2.32
3 | Na | 2170 | 40 | 8 | 0.2 | 714.45 | 719.02 | 713.64 |  |  |  |  | 2.095 | 2.3567 | 2.3144
7 | Na | 2170 | 20 | 10 | 0.1 | 730 | 723 | 712.65 | 714.71 | 727.48 | 710.95 | 727.48 | 2.9916 | 3.0889 | 1.992 | 2.0061 | 2.99 | 3.05 | 2.36 | 6.790932 | 7.011803 | 4.52184 | 4.553847 | 6.7873 | 6.9235
5 | Na | 2170 | 30 | 10 | 0.1 | 724.83 | 729.6 | 729.44 | 716.66 |  |  |  | 2.725 | 2.2095 | 2.0515 | 2.1728 |  |  |  | 6.18575 | 5.015565 | 4.656905 | 4.932256
2 | Na | 2170 | 40 | 10 | 0.1 | 711.76 | 712.44 | [5 empty] | 2.33 | 2.2472 | [5 empty] | 5.2891 | 5.101144
3 | Na | 2170 | 20 | 10 | 0.2 | 712.39 | 720.98 | 712.4 |  |  |  |  | 2.1518 | 2.3924 | 1.997 |  |  |  |  | 4.884586 | 5.430748 | 4.53319
3 | Na | 2170 | 30 | 10 | 0.2 | 717.27 | 723.37 | 717.87 |  |  |  |  | 2.446 | 2.5652 | 2.4922 |  |  |  |  | 5.55242 | 5.823004 | 5.657294
3 | Na | 2170 | 40 | 10 | 0.2 | 715.61 | 716.88 | 716.13 |  |  |  |  | 2.55 | 1.567 | 2.52 |  |  |  |  | 5.7885 | 3.55709 | 5.7204
6 | Na | 4164 | 20 | 10 | 0.1 | 720.43 | 709.5 | 719.78 | 720.81 | 723.63 | 705.99 |  | 2.96 | 3.4143 | 3.2623 | 2.9 | 2.98 | 3.005 |  | 6.7192 | 7.750461 | 7.405421 | 6.583 | 6.7646 | 6.82135
4 | Na | 4164 | 30 | 10 | 0.1 | 725 | 714.32 | 710.76 | 705 |  |  |  | 2.38 | 2.9851 | 3.1126 | 2.7504 |  |  |  | 5.4026 | 6.776177 | 7.065602 | 6.243408
4 | Na | 6015 | 20 | 10 | 0.1 | 727.72 | 738.14 | 724.38 | 736.99 |  |  |  | 3.1186 | 4 | 3.177 | 3.79 |  |  |  | 7.079222 | 9.08 | 7.21179 | 8.6033
4 | Na | 6015 | 30 | 10 | 0.1 | 735.05 | 751.42 | 727.6 | 753.75 |  |  |  | 3.986 | 4.5 | 4.0606 | 3.93 |  |  |  | 9.04822 | 10.215 | 9.217562 | 8.9211
4 | Na | 6015 | 40 | 10 | 0.1 | 729.44 | 752.6 | 724.1 | 745.72 |  |  |  | 3.1945 | 4.6 | 3.27 | 4.276 |  |  |  | 7.251515 | 10.442 | 7.4229 | 9.70652
2 | Na | 6015 | 20 | 10 | 0.2 | 707 | 717.76 | [5 empty] | 2.203 | 2.2131 | [5 empty] | 5.00081 | 5.023737
2 | Na | 6015 | 30 | 10 | 0.2 | 728.94 | 715.51 | [5 empty] | 3.527 | 3.63 | [5 empty] | 8.00629 | 8.2401
2 | Na | 6015 | 40 | 10 | 0.2 | 725.33 | 713.65 | [5 empty] | 3.63 | 3.13 | [5 empty] | 8.2401 | 7.1051
135